## Sheet3
type | σys | σuts | El | σa | Nf
301 | 1172 | 1345 | 23% | 552 | 1000000
301 | 1172 | 1345 | 23% | 1211 | 1000
301 | 1172 | 1345 | 23% | 932 | 10000
301 | 1172 | 1345 | 23% | 717 | 100000
301-1 | 276 | 827 | 75% | 241 | 1000000
301-1 | 276 | 827 | 75% | 744 | 1000
301-1 | 276 | 827 | 75% | 511 | 10000
301-1 | 276 | 827 | 75% | 351 | 1000000
302 | 910 | 1041 | 13% | 517 | 1000000
302 | 910 | 1041 | 13% | 937 | 1000
302 | 910 | 1041 | 13% | 768 | 10000
302 | 910 | 1041 | 13% | 630 | 100000
303 | 310 | 724 | 45% | 331 | 1000000
303 | 310 | 724 | 45% | 652 | 1000
303 | 310 | 724 | 45% | 520 | 10000
303 | 310 | 724 | 45% | 415 | 100000
30301 | 1172 | 1345 | 23% | 552 | 1000000
30301 | 1172 | 1345 | 23% | 1211 | 1000
30301 | 1172 | 1345 | 23% | 932 | 10000
30301 | 1172 | 1345 | 23% | 717 | 100000
30301-1 | 276 | 827 | 75% | 241 | 1000000
30301-1 | 276 | 827 | 75% | 744 | 1000
30301-1 | 276 | 827 | 75% | 511 | 10000
30301-1 | 276 | 827 | 75% | 351 | 100000
30302 | 910 | 1041 | 13% | 517 | 1000000
30302 | 910 | 1041 | 13% | 937 | 1000
30302 | 910 | 1041 | 13% | 768 | 10000
30302 | 910 | 1041 | 13% | 630 | 100000
30302-1 | 276 | 641 | 68% | 234 | 1000000
30302-1 | 276 | 641 | 68% | 577 | 1000
30302-1 | 276 | 641 | 68% | 427 | 10000
30302-1 | 276 | 641 | 68% | 316 | 100000
30303 | 310 | 724 | 45% | 331 | 1000000
30303 | 310 | 724 | 45% | 652 | 1000
30303 | 310 | 724 | 45% | 520 | 10000
30303 | 310 | 724 | 45% | 415 | 100000
30303-1 | 255 | 620 | 65% | 234 | 1000000
30303-1 | 255 | 620 | 65% | 558 | 1000
30303-1 | 255 | 620 | 65% | 418 | 10000
30303-1 | 255 | 620 | 65% | 313 | 100000
30304 | 325 | 650 | 60% | 166 | 2000000
30304 | 325 | 650 | 60% | 255 | 100000
30304 | 325 | 650 | 60% | 195 | 1000000
30304 | 325 | 650 | 60% | 149 | 10000000
30304-1 | 234 | 600 | 57% | 241 | 1000000
30304-1 | 234 | 600 | 57% | 540 | 1000
30304-1 | 234 | 600 | 57% | 413 | 10000
30304-1 | 234 | 600 | 57% | 315 | 100000
30304-2 | 931 | 1007 | 12% | 634 | 1000000
30304-2 | 931 | 1007 | 12% | 906 | 1000
30304-2 | 931 | 1007 | 12% | 805 | 10000
30304-2 | 931 | 1007 | 12% | 714 | 100000
30304-3 | 483 | 676 | 35% | 414 | 1000000
30304-3 | 483 | 676 | 35% | 608 | 1000
30304-3 | 483 | 676 | 35% | 535 | 10000
30304-3 | 483 | 676 | 35% | 471 | 100000
30308 | 227 | 552 | 58% | 241 | 1000000
30308 | 227 | 552 | 58% | 497 | 1000
30308 | 227 | 552 | 58% | 390 | 10000
30308 | 227 | 552 | 58% | 307 | 100000
30309 | 354 | 663 | 48.5% | 275 | 10000000
30309 | 354 | 663 | 48.5% | 280 | 420000
30310 | 221 | 641 | 63.5% | 208 | 2000000
30310 | 221 | 641 | 63.5% | 399 | 10000
30310 | 221 | 641 | 63.5% | 280 | 100000
30310 | 221 | 641 | 63.5% | 196 | 1000000
30310 | 221 | 641 | 63.5% | 137 | 10000000
30316 | 262 | 586 | 61% | 269 | 1000000
30316 | 262 | 586 | 61% | 527 | 1000
30316 | 262 | 586 | 61% | 421 | 10000
30316 | 262 | 586 | 61% | 337 | 100000
30317 | 262 | 600 | 55% | 262 | 1000000
30317 | 262 | 600 | 55% | 540 | 1000
30317 | 262 | 600 | 55% | 424 | 10000
30317 | 262 | 600 | 55% | 333 | 100000
30321 | 262 | 594 | 55.3% | 500 | 414
30321 | 262 | 594 | 55.3% | 310 | 1000
30321 | 262 | 594 | 55.3% | 290 | 5000
30321 | 262 | 594 | 55.3% | 276 | 6000
30321 | 262 | 594 | 55.3% | 241 | 72000
30321 | 262 | 594 | 55.3% | 228 | 29800
30321 | 262 | 594 | 55.3% | 221 | 474000
30347 | 952 | 1089 | 5% | 607 | 1000000
30347 | 952 | 1089 | 5% | 980 | 1000
30347 | 952 | 1089 | 5% | 838 | 10000
30347 | 952 | 1089 | 5% | 712 | 100000
30348 | 255 | 620 | 50% | 269 | 1000000
30348 | 255 | 620 | 50% | 558 | 1000
30348 | 255 | 620 | 50% | 438 | 10000
30348 | 255 | 620 | 50% | 343 | 100000
30347-1 | 276 | 655 | 50% | 269 | 1000000
30347-1 | 276 | 655 | 50% | 590 | 1000
30347-1 | 276 | 655 | 50% | 454 | 10000
30347-1 | 276 | 655 | 50% | 349 | 100000
30310-1 | 310 | 586 | 47% | 217 | 1000000
30310-1 | 310 | 586 | 47% | 527 | 1000
30310-1 | 310 | 586 | 47% | 392 | 10000
30310-1 | 310 | 586 | 47% | 292 | 100000
SUS304 | 242 | 666 | 68% | 168 | 2000000
SUS305 | 242 | 666 | 68% | 254 | 100000
SUS306 | 242 | 666 | 68% | 185 | 1000000
SUS307 | 242 | 666 | 68% | 135 | 10000000
304L | 280 | 601 | 46% | 89 | 2000000
304L | 280 | 601 | 46% | 185 | 100000
304L | 280 | 601 | 46% | 118 | 1000000
304L | 280 | 601 | 46% | 75 | 10000000
305 | 340 | 600 | 35% | 235 | 2000000
305 | 340 | 600 | 35% | 401 | 10000
305 | 340 | 600 | 35% | 326 | 100000
305 | 340 | 600 | 35% | 266 | 1000000
305 | 340 | 600 | 35% | 217 | 10000000
308 | 227 | 552 | 58% | 241 | 1000000
308 | 227 | 552 | 58% | 497 | 1000
308 | 227 | 552 | 58% | 390 | 10000
308 | 227 | 552 | 58% | 307 | 100000
308 | 227 | 552 | 58% | 241 | 1000000
309 | 354 | 663 | 48.5% | 275 | 10000000
309 | 354 | 663 | 48.5% | 280 | 420000
SUS310 | 252 | 567 | 53% | 201 | 2000000
SUS310 | 252 | 567 | 53% | 283 | 100000
SUS310 | 252 | 567 | 53% | 218 | 1000000
SUS310 | 252 | 567 | 53% | 167 | 10000000
S31730 | 221 | 641 | 63.5% | 208 | 2000000
S31730 | 221 | 641 | 63.5% | 399 | 10000
S31730 | 221 | 641 | 63.5% | 280 | 100000
S31730 | 221 | 641 | 63.5% | 196 | 1000000
S31730 | 221 | 641 | 63.5% | 137 | 10000000
310 | 310 | 586 | 47% | 217 | 1000000
310 | 310 | 586 | 47% | 527 | 1000
310 | 310 | 586 | 47% | 392 | 10000
310 | 310 | 586 | 47% | 292 | 100000
310 | 310 | 586 | 47% | 217 | 1000000
316 | 453 | 781 | 50% | 345 | 1757000
316 | 453 | 781 | 50% | 379 | 186620
316 | 453 | 781 | 50% | 414 | 97190
316 | 453 | 781 | 50% | 448 | 74510
316 | 453 | 781 | 50% | 483 | 38380
316 | 453 | 781 | 50% | 517 | 12240
316L | 306 | 619 | 37% | 157 | 2000000
316L | 306 | 619 | 37% | 241 | 100000
316L | 306 | 619 | 37% | 173 | 1000000
316L | 306 | 619 | 37% | 125 | 10000000
316L-2 | 294 | 600 | 37% | 118 | 2000000
316L-2 | 294 | 600 | 37% | 241 | 100000
316L-2 | 294 | 600 | 37% | 173 | 1000000
316L-2 | 294 | 600 | 37% | 125 | 10000000
316L-3 | 400 | 746 | 34% | 207 | 2000000
316L-3 | 400 | 746 | 34% | 296 | 100000
316L-3 | 400 | 746 | 34% | 225 | 1000000
316L-3 | 400 | 746 | 34% | 171 | 10000000
316L-4 | 273 | 572 | 46% | 142 | 2000000
316L-4 | 273 | 572 | 46% | 226 | 100000
316L-4 | 273 | 572 | 46% | 158 | 1000000
316L-4 | 273 | 572 | 46% | 111 | 10000000
316L-5 | 375 | 712 | 36% | 190 | 2000000
316L-5 | 375 | 712 | 36% | 286 | 100000
316L-5 | 375 | 712 | 36% | 209 | 1000000
316L-5 | 375 | 712 | 36% | 152 | 10000000
316L-6 | 373 | 700 | 33% | 193 | 2000000
316L-6 | 373 | 700 | 33% | 271 | 100000
316L-6 | 373 | 700 | 33% | 209 | 1000000
316L-6 | 373 | 700 | 33% | 161 | 10000000
SCH17-1 | 412 | 575 | 16.9% | 206 | 1200000
SCH17-1 | 412 | 575 | 16.9% | 438 | 4100
SCH17-1 | 412 | 575 | 16.9% | 420 | 5400
SCH17-1 | 412 | 575 | 16.9% | 392 | 9800
SCH17-1 | 412 | 575 | 16.9% | 314 | 75000
SCH17-1 | 412 | 575 | 16.9% | 250 | 400000
SCH17-2 | 445 | 586 | 17.4% | 272 | 10000000
SCH17-2 | 445 | 586 | 17.4% | 485 | 5700
SCH17-2 | 445 | 586 | 17.4% | 446 | 12000
SCH17-2 | 445 | 586 | 17.4% | 373 | 115000
SCH17-2 | 445 | 586 | 17.4% | 299 | 650000
SCH17 | 596 | 721 | 15% | 331 | 10000000
SCH17 | 596 | 721 | 15% | 608 | 5600
SCH17 | 596 | 721 | 15% | 598 | 6300
SCH17 | 596 | 721 | 15% | 583 | 21000
SCH17 | 596 | 721 | 15% | 461 | 120000
SCH17 | 596 | 721 | 15% | 378 | 280000
SCH17 | 596 | 721 | 15% | 333 | 4000000
317 | 262 | 600 | 55% | 262 | 1000000
317 | 262 | 600 | 55% | 540 | 1000
317 | 262 | 600 | 55% | 424 | 10000
317 | 262 | 600 | 55% | 333 | 100000
317 | 262 | 600 | 55% | 262 | 1000000
321 | 262 | 594 | 55.3% | 222 | 1000000
321 | 262 | 594 | 55.3% | 345 | 1000
321 | 262 | 594 | 55.3% | 310 | 2000
321 | 262 | 594 | 55.3% | 290 | 5000
321 | 262 | 594 | 55.3% | 276 | 6000
321 | 262 | 594 | 55.3% | 241 | 72000
321 | 262 | 594 | 55.3% | 228 | 98000
321 | 262 | 594 | 55.3% | 221 | 109000
321-1 | 262 | 594 | 55.3% | 221 | 1000000
321-1 | 262 | 594 | 55.3% | 535 | 1000
321-1 | 262 | 594 | 55.3% | 398 | 10000
321-1 | 262 | 594 | 55.3% | 297 | 100000
321-1 | 262 | 594 | 55.3% | 262 | 1000000
321-2 | 262 | 594 | 55.3% | 124 | 1000000
321-2 | 262 | 594 | 55.3% | 234 | 10000
321-2 | 262 | 594 | 55.3% | 176 | 100000
321-3 | 221 | 620 | 55% | 262 | 1000000
321-3 | 221 | 620 | 55% | 558 | 1000
321-3 | 221 | 620 | 55% | 434 | 10000
321-3 | 221 | 620 | 55% | 337 | 100000
321-3 | 221 | 620 | 55% | 262 | 1000000
347 | 952 | 1089 | 5% | 607 | 1000000
347 | 952 | 1089 | 5% | 980 | 1000
347 | 952 | 1089 | 5% | 835 | 10000
347 | 952 | 1089 | 5% | 712 | 100000
347 | 952 | 1089 | 5% | 607 | 1000000
348 | 255 | 620 | 50% | 269 | 1000000
348 | 255 | 620 | 50% | 558 | 1000
348 | 255 | 620 | 50% | 438 | 10000
348 | 255 | 620 | 50% | 343 | 100000
348 | 255 | 620 | 50% | 269 | 1000000
403 | 595 | 763 | 23.6% | 397 | 10000000
403 | 595 | 763 | 23.6% | 412 | 700000
403 | 595 | 763 | 23.6% | 407 | 950000
403 | 595 | 763 | 23.6% | 402 | 2850000
403-3 | 586 | 758 | 23.6% | 379 | 10000000
403-3 | 586 | 758 | 23.6% | 682 | 1000
403-3 | 586 | 758 | 23.6% | 589 | 10000
403-3 | 586 | 758 | 23.6% | 508 | 100000
403-3 | 586 | 758 | 23.6% | 439 | 1000000
403-4 | 310 | 517 | 30% | 232 | 10000000
403-4 | 310 | 517 | 30% | 465 | 1000
403-4 | 310 | 517 | 30% | 391 | 10000
403-4 | 310 | 517 | 30% | 328 | 100000
403-4 | 310 | 517 | 30% | 276 | 1000000
410 | 717 | 814 | 22% | 427 | 1000000
410 | 717 | 814 | 22% | 733 | 1000
410 | 717 | 814 | 22% | 612 | 10000
410 | 717 | 814 | 22% | 511 | 100000
410 | 717 | 814 | 22% | 427 | 1000000
410-1 | 241 | 448 | 27% | 276 | 1000000
410-1 | 241 | 448 | 27% | 403 | 1000
410-1 | 241 | 448 | 27% | 355 | 10000
410-1 | 241 | 448 | 27% | 313 | 100000
410-1 | 241 | 448 | 27% | 276 | 1000000
414 | 854 | 981 | 18% | 559 | 760000
414 | 854 | 981 | 18% | 588 | 162000
414 | 854 | 981 | 18% | 569 | 325000
416 | 620 | 758 | 19% | 379 | 10000000
416 | 620 | 758 | 19% | 682 | 1000
416 | 620 | 758 | 19% | 561 | 10000
416 | 620 | 758 | 19% | 461 | 100000
416-1 | 241 | 448 | 30% | 276 | 1000000
416-1 | 241 | 448 | 30% | 403 | 1000
416-1 | 241 | 448 | 30% | 355 | 10000
416-1 | 241 | 448 | 30% | 313 | 100000
422 | 861 | 1027 | 18% | 620 | 1000000
422 | 861 | 1027 | 18% | 924 | 1000
422 | 861 | 1027 | 18% | 809 | 10000
422 | 861 | 1027 | 18% | 708 | 100000
430 | 358 | 517 | 25% | 276 | 1000000
430 | 358 | 517 | 25% | 465 | 1000
430 | 358 | 517 | 25% | 391 | 10000
430 | 358 | 517 | 25% | 328 | 100000
446 | 358 | 552 | 25% | 324 | 1000000
446 | 358 | 552 | 25% | 497 | 1000
446 | 358 | 552 | 25% | 431 | 10000
446 | 358 | 552 | 25% | 374 | 100000
51403 | 595 | 763 | 23.6% | 397 | 10000000
51403 | 595 | 763 | 23.6% | 412 | 700000
51403 | 595 | 763 | 23.6% | 407 | 950000
51403 | 595 | 763 | 23.6% | 402 | 2850000
51410 | 717 | 814 | 22% | 427 | 1000000
51410 | 717 | 814 | 22% | 733 | 1000
51410 | 717 | 814 | 22% | 612 | 10000
51410 | 717 | 814 | 22% | 511 | 100000
51414 | 854 | 981 | 18% | 544 | 10000000
51414 | 854 | 981 | 18% | 588 | 162000
51414 | 854 | 981 | 18% | 569 | 325000
51414 | 854 | 981 | 18% | 559 | 760000
51414 | 854 | 981 | 18% | 549 | 147000
51446 | 358 | 552 | 25% | 324 | 1000000
51446 | 358 | 552 | 25% | 497 | 1000
51446 | 358 | 552 | 25% | 431 | 10000
51446 | 358 | 552 | 25% | 374 | 100000
A286 | 315 | 623 | 38.3% | 379 | 2000
A286 | 315 | 623 | 38.3% | 345 | 3000
A286 | 315 | 623 | 38.3% | 328 | 60000
A286 | 315 | 623 | 38.3% | 276 | 235000
A286 | 315 | 623 | 38.3% | 262 | 618000
A286 | 315 | 623 | 38.3% | 221 | 1010000
SUH600 | 785 | 915 | 22% | 492 | 10000000
SUH600 | 785 | 915 | 22% | 530 | 370000
SUH600 | 785 | 915 | 22% | 500 | 2850000
SUH600 | 785 | 915 | 22% | 495 | 1030000
SUH616 | 663 | 883 | 23.4% | 446 | 10000000
SUH616 | 663 | 883 | 23.4% | 510 | 487000
SUH616 | 663 | 883 | 23.4% | 481 | 1558000
SUH616 | 663 | 883 | 23.4% | 461 | 1571000
SUH616 | 663 | 883 | 23.4% | 451 | 4243000
SUH660 | 637 | 1118 | 25% | 404 | 10000000
SUH660 | 637 | 1118 | 25% | 446 | 1740000
SUH660 | 637 | 1118 | 25% | 436 | 2370000
SUH660 | 637 | 1118 | 25% | 431 | 3820000
SUH660 | 637 | 1118 | 25% | 422 | 6350000
SUH660 | 637 | 1118 | 25% | 417 | 3120000
SUH660 | 637 | 1118 | 25% | 407 | 8390000
630 | 1138 | 1172 | 15% | 579 | 1000000
630 | 1138 | 1172 | 15% | 1055 | 1000
630 | 1138 | 1172 | 15% | 864 | 10000
630 | 1138 | 1172 | 15% | 707 | 100000
630-1 | 862 | 1000 | 19% | 600 | 1000000
630-1 | 862 | 1000 | 19% | 900 | 1000
630-1 | 862 | 1000 | 19% | 786 | 10000
630-1 | 862 | 1000 | 19% | 687 | 100000
630-2 | 1275 | 1379 | 14% | 620 | 1000000
630-2 | 1275 | 1379 | 14% | 1241 | 1000
630-2 | 1275 | 1379 | 14% | 985 | 10000
630-2 | 1275 | 1379 | 14% | 781 | 100000
630-3 | 1279 | 1360 | 17.1% | 276 | 10000000
630-3 | 1279 | 1360 | 17.1% | 896 | 1400
630-3 | 1279 | 1360 | 17.1% | 827 | 2400
630-3 | 1279 | 1360 | 17.1% | 621 | 6100
630-3 | 1279 | 1360 | 17.1% | 483 | 7800
630-3 | 1279 | 1360 | 17.1% | 414 | 18500
630-3 | 1279 | 1360 | 17.1% | 376 | 60300
630-3 | 1279 | 1360 | 17.1% | 345 | 41700